## Sheet1
Element | δGi | δGi Ni site | δGi Al site | δLi | δLi Ni site | δLi Al site | δΓi
Ni | - | - | 0.154 | - | - | -0.0555 | -
Co | -0.405 | 0.845 | - | 0.0048 | 0.0015 | -0.0686 | -0.624
Cr | -0.488 | -2.048 | 0.512 | 0.0388 | 0.0694 | -0.0719 | -1.6964
Fe | -0.495 | -1.6 | 0.672 | 0.0343 | 0.0366 | -0.0366 | -3.0378
Mo | -0.345 | -2.16 | 0.947 | 0.1247 | 0.1733 | 0.0433 | -4.0986
Re | -0.33 | -2.4 | 1.2 | 0.1977 | 0.1415 | 0.027 | -3.726
Ru | -0.21 | -1.6 | 0.24 | 0.0425 | 0.1066 | 0.0296 | -4.1
V | -0.326 | -1.6 | 0.672 | 0.0677 | 0.0124 | -0.0124 | -3.0378
W | -0.278 | -2.16 | 0.794 | 0.1162 | 0.1848 | 0.0517 | -3.8707
Al | -0.512 | -0.41 | - | 0.0558 | 0.0783 | - | -1.2362
Nb | -0.424 | -2.4 | 0.461 | 0.1811 | 0.1393 | 0.0703 | -3.9847
Ta | -0.472 | -2.4 | 0.512 | 0.1681 | 0.1427 | 0.0675 | -3.5682
Ti | -0.472 | -0.8 | 0.742 | 0.0567 | 0.1379 | 0.0401 | -2.8888
Hf | -0.716 | -3.072 | -0.768 | 0.2834 | 0.2044 | 0.0889 | -3.6471
Zr | -0.716 | -3.584 | -0.768 | 0.2827 | 0.224 | 0.1222 | -4.1162
Baseline calculations for pure Ni and Ni3Al
T (°C) | T (K) | LNi​ (nm) | LNi3​Al​ (nm) | GNi​ (GPa) | GNi3​Al​ (GPa) | ΓNi​ (mJ/m²)
700 | 973 | 0.35655 | 0.36075 | 78.87 | 64.271 | 118.207
750 | 1023 | 0.35688 | 0.36106 | 76.786 | 63.251 | 117.355
760 | 1033 | 0.35695 | 0.36113 | 76.365 | 63.047 | 117.183
774 | 1047 | 0.35704 | 0.36121 | 75.773 | 62.761 | 116.941
850 | 1123 | 0.35756 | 0.3617 | 72.505 | 61.211 | 115.601
950 | 1223 | 0.35826 | 0.36235 | 68.072 | 59.171 | 113.777
980 | 1253 | 0.35848 | 0.36255 | 66.712 | 58.559 | 113.216
1050 | 1323 | 0.359 | 0.36303 | 63.486 | 57.131 | 111.885
1100 | 1373 | 0.35938 | 0.36337 | 61.136 | 56.111 | 110.913
Alloy | Temperature | Overall L (nm) | Overall G (GPa) | SFE (Γ) (mJ/m²) | Lattice Misfit (%)
CMSX-2 | 1323 K | 0.36476 | 56.167 | 42.244 | -0.225
CMSX-2 | 1033 K | 0.36244 | 64.959 | 31.316 | -0.375
CMSX-4 | 1223 K | 0.36434 | 59.283 | 33.255 | -0.553
CMSX-4 | 1123 K | 0.36355 | 62.358 | 27.775 | -0.673
CMSX-4 | 1033 K | 0.36289 | 64.865 | 23.096 | -0.776
CMSX-4 | 1023 K | 0.36281 | 65.132 | 22.611 | -0.788
MXON | 1123 K | 0.36314 | 62.087 | 28.574 | -0.513
Alloy 454 | 1253 K | 0.3648 | 57.456 | 30.992 | -0.07
Alloy 454 | 1033 K | 0.36321 | 63.407 | 19.237 | -0.208
SC | 1373 K | 0.36588 | 53.272 | 38.227 | -0.493
SC | 1173 K | 0.36404 | 60.373 | 26.503 | -0.748
SRRR99 | 1313 K | 0.36462 | 56.896 | 40.472 | -0.252
SRRR99 | 1033 K | 0.36244 | 65.583 | 27.69 | -0.608
SM186LC | 1123 K | 0.36329 | 63.262 | 29.363 | -0.715
SX | 1373 K | 0.36611 | 54.119 | 39.056 | -0.599
SX | 1073 K | 0.36334 | 64.982 | 23.772 | -0.9
MAR-M247 | 1047 K | 0.36237 | 65.455 | 28.681 | -0.392