## Sheet1
paper_id | spec_no | T_C | stress_MPa | t_rupture_h | theta_from_001_deg | theta_from_011_deg | Gamma_prime_size | L | G | SFE | Misfit | Schmid1_110 | MultislipPropensity_110 | y_log10 | T_K | Inv_T_K | Log_Stress | cos_001 | cos_011 | RSS_110 | Log_RSS_110
leng et al | A | 800 | 760 | 175 | 1.5 | 44.2 | 0.45 | 0.36334 | 64.982 | 23.772 | -0.9 | 0.416986 | 0.999388469 | 2.243038049 | 1073.15 | 0.931836183 | 2.880813592 | 0.999657325 | 0.716910608 | 316.90936 | 2.500935066
leng et al | B | 800 | 760 | 125 | 7.8 | 40.4 | 0.45 | 0.36334 | 64.982 | 23.772 | -0.9 | 0.443771 | 0.983374308 | 2.096910013 | 1073.15 | 0.931836183 | 2.880813592 | 0.99074784 | 0.761538308 | 337.26596 | 2.52797251
leng et al | C | 800 | 760 | 85 | 14.7 | 46.5 | 0.45 | 0.36334 | 64.982 | 23.772 | -0.9 | 0.482763 | 0.997334096 | 1.929418926 | 1073.15 | 0.931836183 | 2.880813592 | 0.967267753 | 0.688354576 | 366.89988 | 2.56454757
leng et al | D | 1100 | 137 | 200 | 1.5 | 44.2 | 0.45 | 0.36611 | 54.119 | 39.056 | -0.599 | 0.416986 | 0.999388469 | 2.301029996 | 1373.15 | 0.728252558 | 2.136720567 | 0.999657325 | 0.716910608 | 57.127082 | 1.756842041
leng et al | E | 1100 | 137 | 225 | 7.8 | 40.4 | 0.45 | 0.36611 | 54.119 | 39.056 | -0.599 | 0.443771 | 0.983374308 | 2.352182518 | 1373.15 | 0.728252558 | 2.136720567 | 0.99074784 | 0.761538308 | 60.796627 | 1.783879485
leng et al | F | 1100 | 137 | 190 | 14.7 | 46.5 | 0.45 | 0.36611 | 54.119 | 39.056 | -0.599 | 0.482763 | 0.997334096 | 2.278753601 | 1373.15 | 0.728252558 | 2.136720567 | 0.967267753 | 0.688354576 | 66.138531 | 1.820454545